## Battery - NMC
database | battery capacity
Activity | market for battery capacity, Li-ion, LFP
comment | This dataset provides 1 kWh of battery gross capacity (NOT net), using a Li-ion LFP battery. Specific energy density in 2020: (min, mean, max) 0.140, 0.160, 0.190 kWh/kg cell. Battery management (BoP) mass share: 27%. Battery energy density in 2020: 0.10 kWh/kg battery. Battery mass per kWh: 8.6 kg. Lifetime: 3'000-3'500 cycles. Source for parameters: Hasselwander, S.; Meyer, M.; Österle, I. Techno-Economic Analysis of Different Battery Cell Chemistries for the Passenger Vehicle Market. Batteries 2023, 9, 379. https://doi.org/10.3390/batteries9070379.
location | GLO
production amount | 1
reference product | battery capacity, Li-ion, LFP
unit | kilowatt hour
battery cell mass share | 0.73
Exchanges
name | amount | unit | location | type | reference product | uncertainty type | loc | minimum | maximum | negative
market for battery capacity, Li-ion, LFP | 1 | kilowatt hour | GLO | production | battery capacity, Li-ion, LFP
market for battery, Li-ion, LFP, rechargeable, prismatic | 8.561644 | kilogram | GLO | technosphere | battery, Li-ion, LFP, rechargeable, prismatic | 5 | 8.561644 | 7.209805 | 9.784736
market for used Li-ion battery | -8.561644 | kilogram | GLO | technosphere | used Li-ion battery | 5 | -8.561644 | -9.784736 | -7.209805 | TRUE
Activity | market for battery capacity, Li-ion, NMC111
comment | This dataset provides 1 kWh of battery gross capacity (NOT net), using a Li-ion NMC111 battery. Specific cell energy density in 2020: (min, mean, max) 0.150, 0.180, 0.190 kWh/kg cell. Battery management (BoP) mass share: 27%. Battery energy density in 2020: 0.13 kWh/kg battery. Battery mass per kWh: 7.6 kg. Lifetime: 1'000-1'800 cycles. Source for parameters: Hasselwander, S.; Meyer, M.; Österle, I. Techno-Economic Analysis of Different Battery Cell Chemistries for the Passenger Vehicle Market. Batteries 2023, 9, 379. https://doi.org/10.3390/batteries9070379.
location | GLO
production amount | 1
reference product | battery capacity, Li-ion, NMC111
unit | kilowatt hour
battery cell mass share | 0.73
Exchanges
name | amount | unit | location | type | reference product | uncertainty type | loc | minimum | maximum | negative
market for battery capacity, Li-ion, NMC111 | 1 | kilowatt hour | GLO | production | battery capacity, Li-ion, NMC111
market for battery, Li-ion, NMC111, rechargeable, prismatic | 7.61035 | kilogram | GLO | technosphere | battery, Li-ion, NMC111, rechargeable, prismatic | 5 | 7.61035 | 7.209805 | 9.784736
market for used Li-ion battery | -7.61035 | kilogram | GLO | technosphere | used Li-ion battery | 5 | -7.61035 | -9.784736 | -7.209805 | TRUE
Activity | market for battery capacity, Li-ion, NMC523
comment | This dataset provides 1 kWh of battery gross capacity (NOT net), using a Li-ion NMC523 battery. Specific energy density in 2020: (min, mean, max) 0.170, 0.200, 0.220 kWh/kg cell. Battery management (BoP) mass share: 27%. Battery energy density in 2020: 0.150 kWh/kg battery. Battery mass per kWh: 6.95 kg. Lifetime: 1'000-1'500 cycles. Source for parameters: Hasselwander, S.; Meyer, M.; Österle, I. Techno-Economic Analysis of Different Battery Cell Chemistries for the Passenger Vehicle Market. Batteries 2023, 9, 379. https://doi.org/10.3390/batteries9070379.
location | GLO
production amount | 1
reference product | battery capacity, Li-ion, NMC523
unit | kilowatt hour
battery cell mass share | 0.73
Exchanges
name | amount | unit | location | type | reference product | uncertainty type | loc | minimum | maximum | negative
market for battery capacity, Li-ion, NMC523 | 1 | kilowatt hour | GLO | production | battery capacity, Li-ion, NMC523
market for battery, Li-ion, NMC523 | 6.849315 | kilogram | GLO | technosphere | battery, Li-ion, NMC523 | 5 | 6.849315 | 6.22665 | 8.058018
market for used Li-ion battery | -6.849315 | kilogram | GLO | technosphere | used Li-ion battery | 5 | -6.849315 | -8.058018 | -6.22665 | TRUE
Activity | market for battery capacity, Li-ion, NMC622
comment | This dataset provides 1 kWh of battery gross capacity (NOT net), using a Li-ion NMC622 battery. Specific energy density in 2020: (min, mean, max) 0.200, 0.240, 0.280 kWh/kg cell. Battery management (BoP) mass share: 27%. Battery energy density in 2020: 0.180 kWh/kg battery. Battery mass per kWh: 6.85 kg. Lifetime: 1'000-1'500 cycles. Source for parameters: Hasselwander, S.; Meyer, M.; Österle, I. Techno-Economic Analysis of Different Battery Cell Chemistries for the Passenger Vehicle Market. Batteries 2023, 9, 379. https://doi.org/10.3390/batteries9070379.
location | GLO
production amount | 1
reference product | battery capacity, Li-ion, NMC622
unit | kilowatt hour
battery cell mass share | 0.73
Exchanges
name | amount | unit | location | type | reference product | uncertainty type | loc | minimum | maximum | negative
market for battery capacity, Li-ion, NMC622 | 1 | kilowatt hour | GLO | production | battery capacity, Li-ion, NMC622
market for battery, Li-ion, NMC622 | 5.707763 | kilogram | GLO | technosphere | battery, Li-ion, NMC622 | 5 | 5.707763 | 4.892368 | 6.849315
market for used Li-ion battery | -5.707763 | kilogram | GLO | technosphere | used Li-ion battery | 5 | -5.707763 | -6.849315 | -4.892368 | TRUE
Activity | market for battery capacity, Li-ion, NMC811
comment | This dataset provides 1 kWh of battery gross capacity (not NET), using a Li-ion NMC811 battery. Specific energy density in 2020: (min, mean, max) 0.240, 0.280, 0.340 kWh/kg cell. Battery management (BoP) mass share: 29%. Battery energy density in 2020: 0.20 kWh/kg battery. Battery mass per kWh: 5.03 kg. Lifetime: 1'000-1'200 cycles. Source for parameters: Hasselwander, S.; Meyer, M.; Österle, I. Techno-Economic Analysis of Different Battery Cell Chemistries for the Passenger Vehicle Market. Batteries 2023, 9, 379. https://doi.org/10.3390/batteries9070379.
location | GLO
production amount | 1
reference product | battery capacity, Li-ion, NMC811
unit | kilowatt hour
battery cell mass share
Exchanges | 0.1988
name | amount | unit | location | type | reference product | uncertainty type | loc | minimum | maximum | negative
market for battery capacity, Li-ion, NMC811 | 1 | kilowatt hour | GLO | production | battery capacity, Li-ion, NMC811
market for battery, Li-ion, NMC811, rechargeable, prismatic | 5.030181 | kilogram | GLO | technosphere | battery, Li-ion, NMC811, rechargeable, prismatic | 5 | 5.030181 | 4.142502 | 5.868545
market for used Li-ion battery | -5.030181 | kilogram | GLO | technosphere | used Li-ion battery | 5 | -5.030181 | -5.868545 | -4.142502 | TRUE
Activity | market for battery capacity, Li-ion, NMC955
comment | This dataset provides 1 kWh of battery gross capacity (not NET), using a Li-ion NMC955 battery. Specific energy density in 2020: (min, mean, max) 0.300, 0.340, 0.380 kWh/kg cell. Battery management (BoP) mass share: 29%. Battery energy density in 2030: 0.240 kWh/kg battery. Battery mass per kWh: 5.03 kg. Lifetime: 1'000-1'500 cycles. Source for parameters: Hasselwander, S.; Meyer, M.; Österle, I. Techno-Economic Analysis of Different Battery Cell Chemistries for the Passenger Vehicle Market. Batteries 2023, 9, 379. https://doi.org/10.3390/batteries9070379.
location | GLO
production amount | 1
reference product | battery capacity, Li-ion, NMC955
unit | kilowatt hour
battery cell mass share | 0.71
Exchanges
name | amount | unit | location | type | reference product | uncertainty type | loc | minimum | maximum | negative
market for battery capacity, Li-ion, NMC955 | 1 | kilowatt hour | GLO | production | battery capacity, Li-ion, NMC955
market for battery, Li-ion, NMC955 | 4.142502 | kilogram | GLO | technosphere | battery, Li-ion, NMC955 | 5 | 4.142502 | 3.706449 | 4.694836
market for used Li-ion battery | -4.142502 | kilogram | GLO | technosphere | used Li-ion battery | 5 | -4.142502 | -4.694836 | -3.706449 | TRUE
Activity | market for battery capacity, Li-ion, NCA
comment | This dataset provides 1 kWh of battery gross capacity (not NET), using a Li-ion NCA battery. Specific energy density in 2020: (min, mean, max) 0.240, 0.280, 0.340 kWh/kg cell. Battery management (BoP) mass share: 29%. Battery energy density in 2020: 0.20 kWh/kg battery. Battery mass per kWh: 5.03 kg. Lifetime: 800-1'600 cycles. Source for parameters: Hasselwander, S.; Meyer, M.; Österle, I. Techno-Economic Analysis of Different Battery Cell Chemistries for the Passenger Vehicle Market. Batteries 2023, 9, 379. https://doi.org/10.3390/batteries9070379.
location | GLO
production amount | 1
reference product | battery capacity, Li-ion, NCA
unit | kilowatt hour
battery cell mass share | 0.707
Exchanges
name | amount | unit | location | type | reference product | uncertainty type | loc | minimum | maximum | negative
market for battery capacity, Li-ion, NCA | 1 | kilowatt hour | GLO | production | battery capacity, Li-ion, NCA
market for battery, Li-ion, NCA, rechargeable, prismatic | 5.030181 | kilogram | GLO | technosphere | battery, Li-ion, NCA, rechargeable, prismatic | 5 | 5.030181 | 4.142502 | 5.868545
market for used Li-ion battery | -5.030181 | kilogram | GLO | technosphere | used Li-ion battery | 5 | -5.030181 | -5.868545 | -4.142502 | TRUE
Activity | market for battery capacity, Li-ion, LTO
comment | This dataset provides 1 kWh of battery gross capacity (NOT net), using a Li-ion LTO battery. Specific energy density in 2020: 0.085 kWh/kg cell. Battery management (BoP) mass share: 36%. Battery energy density in 2020: 0.053 kWh/kg battery. Battery mass per kWh: 18.4 kg. Lifetime: 10'000 cycles. Source for parameters: Life cycle assessment of battery electric buses. Transportation Research Part D: Transport and Environment. Linda Ager-Wick Ellingsen, Rebecca Jayne Thorne, Julia Wind, Erik Figenbaum, Mia Romare and Anders Nordelöf.
location | GLO
production amount | 1
reference product | battery capacity, Li-ion, LTO
unit | kilowatt hour
battery cell mass share | 0.64
Exchanges
name | amount | unit | location | type | reference product | uncertainty type | loc | minimum | maximum | negative
market for battery capacity, Li-ion, LTO | 1 | kilowatt hour | GLO | production | battery capacity, Li-ion, LTO
market for battery, Li-ion, LTO | 18.38235 | kilogram | GLO | technosphere | battery, Li-ion, LTO | 5 | 18.38235 | 13.78676 | 22.97794
market for used Li-ion battery | -18.38235 | kilogram | GLO | technosphere | used Li-ion battery | 5 | -18.38235 | -22.97794 | -13.78676 | TRUE
Activity | market for battery capacity, Li-ion, LiMn2O4
comment | This dataset provides 1 kWh of battery gross capacity (NOT net), using a Li-ion LMO battery. Specific energy density in 2020: 0.13 kWh/kg cell. Battery management (BoP) mass share: 13%. Battery energy density in 2020: 0.114 kWh/kg battery. Battery mass per kWh: 18.4 kg. Lifetime: 10'000 cycles. Source for parameters: Life cycle assessment of battery electric buses. Transportation Research Part D: Transport and Environment. Linda Ager-Wick Ellingsen, Rebecca Jayne Thorne, Julia Wind, Erik Figenbaum, Mia Romare and Anders Nordelöf.
location | GLO
production amount | 1
reference product | battery capacity, Li-ion, LiMn2O4
unit | kilowatt hour
battery cell mass share | 0.87
Exchanges
name | amount | unit | location | type | reference product | uncertainty type | loc | minimum | maximum | negative
market for battery capacity, Li-ion, LiMn2O4 | 1 | kilowatt hour | GLO | production | battery capacity, Li-ion, LiMn2O4
market for battery, Li-ion, LiMn2O4, rechargeable, prismatic | 8.75 | kilogram | GLO | technosphere | battery, Li-ion, LiMn2O4, rechargeable, prismatic | 5 | 8.75 | 6.5625 | 10.9375
market for used Li-ion battery | -8.75 | kilogram | GLO | technosphere | used Li-ion battery | 5 | -8.75 | -10.9375 | -6.5625 | TRUE
Activity | market for battery capacity, Li-sulfur, Li-S
comment | This dataset provides 1 kWh of battery gross capacity (NOT net), using a Li-ion Li-S battery. Specific energy density in 2020: 0.15 kWh/kg cell, 0.5 kWh/kg cell in the future. Battery management (BoP) mass share: 25%. Battery energy density in 2020: 0.11 kWh/kg battery. Battery mass per kWh: 8.9 kg. Cycle life: 800-1'500 or Lifetime: 225 kWh/kg. Source: Wickerts et al. (2023). Prospective Life Cycle Assessment of Lithium-Sulfur Batteries for Stationary Energy Storage. ACS Sustainable Chemistry & Engineering. https://doi.org/10.1021/acssuschemeng.3c00141
location | GLO
production amount | 1
reference product | battery capacity, Li-sulfur, Li-S
unit | kilowatt hour
battery cell mass share | 0.75
Exchanges
name | amount | unit | location | type | reference product | uncertainty type | loc | minimum | maximum | negative
market for battery capacity, Li-sulfur, Li-S | 1 | kilowatt hour | GLO | production | battery capacity, Li-sulfur, Li-S
market for battery, Li-sulfur, Li-S | 8.888889 | kilogram | GLO | technosphere | battery, Li-S | 5 | 8.888889 | 2.666667 | 9.52381
market for used Li-ion battery | -8.888889 | kilogram | GLO | technosphere | used Li-ion battery | 5 | -8.888889 | -9.52381 | -2.666667 | TRUE
Activity | market for battery capacity, Li-ion, Li-O2
comment | This dataset provides 1 kWh of battery gross capacity (NOT net), using a Lithium-oxygen Li-O2 battery. Specific energy density in 2020: 0.360 kWh/kg cell. Battery management (BoP) mass share: 45%. Battery energy density in 2020: 0.238 kWh/kg battery (excl. O2 tanks). System energy density in 2020: 0.198 kWh/kg battery (incl. O2 tanks). Battery mass per kWh: 5.05 kg. Battery lifetime: 305 kWh/kg (1.76 MJ/km x 2e5 km / 321 kg). Source for parameters: Originally from Wang, F., Deng, Y., & Yuan, C. (2020). Life cycle assessment of lithium oxygen battery for electric vehicles. Journal of Cleaner Production, 264, 121339. https://doi.org/10.1016/j.jclepro.2020.121339
location | GLO
production amount | 1
reference product | battery capacity, Li-ion, Li-O2
unit | kilowatt hour
battery cell mass share | 0.55
Exchanges
name | amount | unit | location | type | reference product | uncertainty type | loc | minimum | maximum | negative
market for battery capacity, Li-ion, Li-O2 | 1 | kilowatt hour | GLO | production | battery capacity, Li-ion, Li-O2
market for battery, Li-oxygen, Li-O2 | 5.050505 | kilogram | GLO | technosphere | battery, Li-O2 | 5 | 5.050505 | 3.787879 | 6.313131
market for used Li-ion battery | -5.050505 | kilogram | GLO | technosphere | used Li-ion battery | 5 | -5.050505 | -6.313131 | -3.787879 | TRUE
Activity | market for battery capacity, Sodium-ion, SiB
comment | This dataset provides 1 kWh of battery gross capacity (NOT net), using a Sodium-ion battery. Specific energy density in 2020: 0.157 kWh/kg cell. Battery management (BoP) mass share: 25%. Battery energy density in 2020: 0.12 kWh/kg battery. Battery mass per kWh: 8.5 kg. Lifetime: 628 kWh/kg cell (4000 cycles x 0.157 kWh) or 2'500-4'000 cycles. Source for parameters: Zhang, S., Steubing, B., Potter, H. K., Hansson, P. A., & Nordberg, Å. (2024). Future climate impacts of sodium-ion batteries. Resources, Conservation and Recycling, 202, 107362. https://doi.org/10.1016/j.resconrec.2023.107362. Min and max values from: Hasselwander, S.; Meyer, M.; Österle, I. Techno-Economic Analysis of Different Battery Cell Chemistries for the Passenger Vehicle Market. Batteries 2023, 9, 379. https://doi.org/10.3390/batteries9070379.
location | GLO
production amount | 1
reference product | battery capacity, Sodium-ion, SiB
unit | kilowatt hour
battery cell mass share | 0.75
Exchanges
name | amount | unit | location | type | reference product | uncertainty type | loc | minimum | maximum | negative
market for battery capacity, Sodium-ion, SiB | 1 | kilowatt hour | GLO | production | battery capacity, Sodium-ion, SiB
market for battery, Sodium-ion, SiB | 8.333333 | kilogram | GLO | technosphere | battery, SiB | 5 | 8.333333 | 6.060606 | 8.333333
market for used Li-ion battery | -8.333333 | kilogram | GLO | technosphere | used Li-ion battery | 5 | -8.333333 | -8.333333 | -6.060606 | TRUE
Activity | market for battery capacity, Sodium-Nickel-Chloride, Na-NiCl
comment | This dataset provides 1 kWh of battery gross capacity (NOT net), using a Sodium-Nickel-Chloride battery. Battery energy density in 2020: 0.116 kWh/kg battery. Battery mass per kWh: 8.62 kg. Lifetime: 1'000-2'500. Source for parameters: Dustmann C.-H. (2004) Advances in ZEBRA batteries. Journal of Power Sources 127, 85-93. and Turconi, A. (2007) Developments and Improvements in Zebra Nickel Sodium Chloride Batteries. EVS-23, Dec. 2-5, Anaheim, DE.
location | GLO
production amount | 1
reference product | battery capacity, Na-NiCl
unit | kilowatt hour
source | Inventories from ecoinvent 3.10
Exchanges
name | amount | unit | location | type | reference product | uncertainty type | loc | minimum | maximum | negative
market for battery capacity, Sodium-Nickel-Chloride, Na-NiCl | 1 | kilowatt hour | GLO | production | battery capacity, Na-NiCl
market for battery, NaCl | 8.62069 | kilogram | GLO | technosphere | battery, NaCl | 5 | 8.62069 | 6.465517 | 10.77586
market for used Li-ion battery | -8.62069 | kilogram | GLO | technosphere | used Li-ion battery | 5 | -8.62069 | -10.77586 | -6.465517 | TRUE
Activity | market for battery capacity (MIX scenario)
comment | This dataset provides a market average for 1 kWh of battery gross capacity (NOT net). It is based on shares provided by Degen, F., Winter, M., Bendig, D. et al. Energy consumption of current and future production of lithium-ion and post lithium-ion battery cells. Nat Energy 8, 1284–1295 (2023). https://doi.org/10.1038/s41560-023-01355-z. The default scenario is "MIX scenario", which sees an increasing market share for novel post-lithium chemistries.
location | GLO
production amount | 1
reference product | battery capacity
unit | kilowatt hour
source | Market shares from Degen, F., Winter, M., Bendig, D. et al. Energy consumption of current and future production of lithium-ion and post lithium-ion battery cells. Nat Energy 8, 1284–1295 (2023). https://doi.org/10.1038/s41560-023-01355-z
Exchanges
name | amount | unit | location | type | reference product
market for battery capacity (MIX scenario) | 1 | kilowatt hour | GLO | production | battery capacity
market for battery capacity, Li-ion, LFP | 0 | kilowatt hour | GLO | technosphere | battery capacity, Li-ion, LFP
market for battery capacity, Li-ion, NMC111 | 0 | kilowatt hour | GLO | technosphere | battery capacity, Li-ion, NMC111
market for battery capacity, Li-ion, NMC523 | 0 | kilowatt hour | GLO | technosphere | battery capacity, Li-ion, NMC523
market for battery capacity, Li-ion, NMC622 | 0 | kilowatt hour | GLO | technosphere | battery capacity, Li-ion, NMC622
market for battery capacity, Li-ion, NMC811 | 0 | kilowatt hour | GLO | technosphere | battery capacity, Li-ion, NMC811
market for battery capacity, Li-ion, NMC955 | 0 | kilowatt hour | GLO | technosphere | battery capacity, Li-ion, NMC955
market for battery capacity, Li-ion, NCA | 0 | kilowatt hour | GLO | technosphere | battery capacity, Li-ion, NCA
market for battery capacity, Li-ion, LTO | 0 | kilowatt hour | GLO | technosphere | battery capacity, Li-ion, LTO
market for battery capacity, Li-ion, LiMn2O4 | 0 | kilowatt hour | GLO | technosphere | battery capacity, Li-ion, LiMn2O4
market for battery capacity, Li-sulfur, Li-S | 0 | kilowatt hour | GLO | technosphere | battery capacity, Li-sulfur, Li-S
market for battery capacity, Li-ion, Li-O2 | 0 | kilowatt hour | GLO | technosphere | battery capacity, Li-ion, Li-O2
market for battery capacity, Sodium-ion, SiB | 0 | kilowatt hour | GLO | technosphere | battery capacity, Sodium-ion, SiB
market for battery capacity, Sodium-Nickel-Chloride, Na-NiCl | 0 | kilowatt hour | GLO | technosphere | battery capacity, Na-NiCl
Activity | market for battery capacity (LFP scenario)
comment | This dataset provides a market average for 1 kWh of battery gross capacity (NOT net). It is based on shares provided by Degen, F., Winter, M., Bendig, D. et al. Energy consumption of current and future production of lithium-ion and post lithium-ion battery cells. Nat Energy 8, 1284–1295 (2023). https://doi.org/10.1038/s41560-023-01355-z. The default scenario is "MIX scenario", which sees an increasing market share for novel post-lithium chemistries.
location | GLO
production amount | 1
reference product | battery capacity
unit | kilowatt hour
source | Market shares from Degen, F., Winter, M., Bendig, D. et al. Energy consumption of current and future production of lithium-ion and post lithium-ion battery cells. Nat Energy 8, 1284–1295 (2023). https://doi.org/10.1038/s41560-023-01355-z
Exchanges
name | amount | unit | location | type | reference product
market for battery capacity (LFP scenario) | 1 | kilowatt hour | GLO | production | battery capacity
market for battery capacity, Li-ion, LFP | 0 | kilowatt hour | GLO | technosphere | battery capacity, Li-ion, LFP
market for battery capacity, Li-ion, NMC111 | 0 | kilowatt hour | GLO | technosphere | battery capacity, Li-ion, NMC111
market for battery capacity, Li-ion, NMC523 | 0 | kilowatt hour | GLO | technosphere | battery capacity, Li-ion, NMC523
market for battery capacity, Li-ion, NMC622 | 0 | kilowatt hour | GLO | technosphere | battery capacity, Li-ion, NMC622
market for battery capacity, Li-ion, NMC811 | 0 | kilowatt hour | GLO | technosphere | battery capacity, Li-ion, NMC811
market for battery capacity, Li-ion, NMC955 | 0 | kilowatt hour | GLO | technosphere | battery capacity, Li-ion, NMC955
market for battery capacity, Li-ion, NCA | 0 | kilowatt hour | GLO | technosphere | battery capacity, Li-ion, NCA
market for battery capacity, Li-ion, LTO | 0 | kilowatt hour | GLO | technosphere | battery capacity, Li-ion, LTO
market for battery capacity, Li-ion, LiMn2O4 | 0 | kilowatt hour | GLO | technosphere | battery capacity, Li-ion, LiMn2O4
market for battery capacity, Li-sulfur, Li-S | 0 | kilowatt hour | GLO | technosphere | battery capacity, Li-sulfur, Li-S
market for battery capacity, Li-ion, Li-O2 | 0 | kilowatt hour | GLO | technosphere | battery capacity, Li-ion, Li-O2
market for battery capacity, Sodium-ion, SiB | 0 | kilowatt hour | GLO | technosphere | battery capacity, Sodium-ion, SiB
market for battery capacity, Sodium-Nickel-Chloride, Na-NiCl | 0 | kilowatt hour | GLO | technosphere | battery capacity, Na-NiCl
Activity | market for battery capacity (NCx scenario)
comment | This dataset provides a market average for 1 kWh of battery gross capacity (NOT net). It is based on shares provided by Degen, F., Winter, M., Bendig, D. et al. Energy consumption of current and future production of lithium-ion and post lithium-ion battery cells. Nat Energy 8, 1284–1295 (2023). https://doi.org/10.1038/s41560-023-01355-z. The default scenario is "MIX scenario", which sees an increasing market share for novel post-lithium chemistries.
location | GLO
production amount | 1
reference product | battery capacity
unit | kilowatt hour
source | Market shares from Degen, F., Winter, M., Bendig, D. et al. Energy consumption of current and future production of lithium-ion and post lithium-ion battery cells. Nat Energy 8, 1284–1295 (2023). https://doi.org/10.1038/s41560-023-01355-z
Exchanges
name | amount | unit | location | type | reference product
market for battery capacity (NCx scenario) | 1 | kilowatt hour | GLO | production | battery capacity
market for battery capacity, Li-ion, LFP | 0 | kilowatt hour | GLO | technosphere | battery capacity, Li-ion, LFP
market for battery capacity, Li-ion, NMC111 | 0 | kilowatt hour | GLO | technosphere | battery capacity, Li-ion, NMC111
market for battery capacity, Li-ion, NMC523 | 0 | kilowatt hour | GLO | technosphere | battery capacity, Li-ion, NMC523
market for battery capacity, Li-ion, NMC622 | 0 | kilowatt hour | GLO | technosphere | battery capacity, Li-ion, NMC622
market for battery capacity, Li-ion, NMC811 | 0 | kilowatt hour | GLO | technosphere | battery capacity, Li-ion, NMC811
market for battery capacity, Li-ion, NMC955 | 0 | kilowatt hour | GLO | technosphere | battery capacity, Li-ion, NMC955
market for battery capacity, Li-ion, NCA | 0 | kilowatt hour | GLO | technosphere | battery capacity, Li-ion, NCA
market for battery capacity, Li-ion, LTO | 0 | kilowatt hour | GLO | technosphere | battery capacity, Li-ion, LTO
market for battery capacity, Li-ion, LiMn2O4 | 0 | kilowatt hour | GLO | technosphere | battery capacity, Li-ion, LiMn2O4
market for battery capacity, Li-sulfur, Li-S | 0 | kilowatt hour | GLO | technosphere | battery capacity, Li-sulfur, Li-S
market for battery capacity, Li-ion, Li-O2 | 0 | kilowatt hour | GLO | technosphere | battery capacity, Li-ion, Li-O2
market for battery capacity, Sodium-ion, SiB | 0 | kilowatt hour | GLO | technosphere | battery capacity, Sodium-ion, SiB
market for battery capacity, Sodium-Nickel-Chloride, Na-NiCl | 0 | kilowatt hour | GLO | technosphere | battery capacity, Na-NiCl
Activity | market for battery capacity (PLiB scenario)
comment | This dataset provides a market average for 1 kWh of battery gross capacity (NOT net). It is based on shares provided by Degen, F., Winter, M., Bendig, D. et al. Energy consumption of current and future production of lithium-ion and post lithium-ion battery cells. Nat Energy 8, 1284–1295 (2023). https://doi.org/10.1038/s41560-023-01355-z. The default scenario is "MIX scenario", which sees an increasing market share for novel post-lithium chemistries.
location | GLO
production amount | 1
reference product | battery capacity
unit | kilowatt hour
source | Market shares from Degen, F., Winter, M., Bendig, D. et al. Energy consumption of current and future production of lithium-ion and post lithium-ion battery cells. Nat Energy 8, 1284–1295 (2023). https://doi.org/10.1038/s41560-023-01355-z
Exchanges
name | amount | unit | location | type | reference product
market for battery capacity (PLiB scenario) | 1 | kilowatt hour | GLO | production | battery capacity
market for battery capacity, Li-ion, LFP | 0 | kilowatt hour | GLO | technosphere | battery capacity, Li-ion, LFP
market for battery capacity, Li-ion, NMC111 | 0 | kilowatt hour | GLO | technosphere | battery capacity, Li-ion, NMC111
market for battery capacity, Li-ion, NMC523 | 0 | kilowatt hour | GLO | technosphere | battery capacity, Li-ion, NMC523
market for battery capacity, Li-ion, NMC622 | 0 | kilowatt hour | GLO | technosphere | battery capacity, Li-ion, NMC622
market for battery capacity, Li-ion, NMC811 | 0 | kilowatt hour | GLO | technosphere | battery capacity, Li-ion, NMC811
market for battery capacity, Li-ion, NMC955 | 0 | kilowatt hour | GLO | technosphere | battery capacity, Li-ion, NMC955
market for battery capacity, Li-ion, NCA | 0 | kilowatt hour | GLO | technosphere | battery capacity, Li-ion, NCA
market for battery capacity, Li-ion, LTO | 0 | kilowatt hour | GLO | technosphere | battery capacity, Li-ion, LTO
market for battery capacity, Li-ion, LiMn2O4 | 0 | kilowatt hour | GLO | technosphere | battery capacity, Li-ion, LiMn2O4
market for battery capacity, Li-sulfur, Li-S | 0 | kilowatt hour | GLO | technosphere | battery capacity, Li-sulfur, Li-S
market for battery capacity, Li-ion, Li-O2 | 0 | kilowatt hour | GLO | technosphere | battery capacity, Li-ion, Li-O2
market for battery capacity, Sodium-ion, SiB | 0 | kilowatt hour | GLO | technosphere | battery capacity, Sodium-ion, SiB
market for battery capacity, Sodium-Nickel-Chloride, Na-NiCl | 0 | kilowatt hour | GLO | technosphere | battery capacity, Na-NiCl