## Battery - NMC
database | battery capacity
Activity | market for battery capacity, Li-ion, LFP
comment | This dataset provides 1 kWh of battery gross capacity (NOT net), using a Li-ion LFP battery. Specific energy density in 2020: (min, mean, max) 0.140, 0.160, 0.190 kWh/kg cell. Battery management (BoP) mass share: 27%. Battery energy density in 2020: 0.10 kWh/kg battery. Battery mass per kWh: 8.6 kg. Lifetime: 3'000-3'500 cycles. Source for parameters: Hasselwander, S.; Meyer, M.; Österle, I. Techno-Economic Analysis of Different Battery Cell Chemistries for the Passenger Vehicle Market. Batteries 2023, 9, 379. https://doi.org/10.3390/batteries9070379.
location | GLO
production amount | 1
reference product | battery capacity, Li-ion, LFP
unit | kilowatt hour
battery cell mass share | 0.73
Exchanges
name | amount | unit | location | type | reference product | uncertainty type | loc | minimum | maximum | negative
market for battery capacity, Li-ion, LFP | 1 | kilowatt hour | GLO | production | battery capacity, Li-ion, LFP
market for battery, Li-ion, LFP, rechargeable, prismatic | 8.561644 | kilogram | GLO | technosphere | battery, Li-ion, LFP, rechargeable, prismatic | 5 | 8.561644 | 7.209805 | 9.784736
market for used Li-ion battery | -8.561644 | kilogram | GLO | technosphere | used Li-ion battery | 5 | -8.561644 | -9.784736 | -7.209805 | TRUE
Activity | market for battery capacity, Li-ion, NMC111
comment | This dataset provides 1 kWh of battery gross capacity (NOT net), using a Li-ion NMC111 battery. Specific cell energy density in 2020: (min, mean, max) 0.150, 0.180, 0.190 kWh/kg cell. Battery management (BoP) mass share: 27%. Battery energy density in 2020: 0.13 kWh/kg battery. Battery mass per kWh: 7.6 kg. Lifetime: 1'000-1'800 cycles. Source for parameters: Hasselwander, S.; Meyer, M.; Österle, I. Techno-Economic Analysis of Different Battery Cell Chemistries for the Passenger Vehicle Market. Batteries 2023, 9, 379. https://doi.org/10.3390/batteries9070379.
location | GLO
production amount | 1
reference product | battery capacity, Li-ion, NMC111
unit | kilowatt hour
battery cell mass share | 0.73
Exchanges
name | amount | unit | location | type | reference product | uncertainty type | loc | minimum | maximum | negative
market for battery capacity, Li-ion, NMC111 | 1 | kilowatt hour | GLO | production | battery capacity, Li-ion, NMC111
market for battery, Li-ion, NMC111, rechargeable, prismatic | 7.61035 | kilogram | GLO | technosphere | battery, Li-ion, NMC111, rechargeable, prismatic | 5 | 7.61035 | 7.209805 | 9.784736
market for used Li-ion battery | -7.61035 | kilogram | GLO | technosphere | used Li-ion battery | 5 | -7.61035 | -9.784736 | -7.209805 | TRUE
Activity | market for battery capacity, Li-ion, NMC523
comment | This dataset provides 1 kWh of battery gross capacity (NOT net), using a Li-ion NMC523 battery. Specific energy density in 2020: (min, mean, max) 0.170, 0.200, 0.220 kWh/kg cell. Battery management (BoP) mass share: 27%. Battery energy density in 2020: 0.150 kWh/kg battery. Battery mass per kWh: 6.95 kg. Lifetime: 1'000-1'500 cycles. Source for parameters: Hasselwander, S.; Meyer, M.; Österle, I. Techno-Economic Analysis of Different Battery Cell Chemistries for the Passenger Vehicle Market. Batteries 2023, 9, 379. https://doi.org/10.3390/batteries9070379.
location | GLO
production amount | 1
reference product | battery capacity, Li-ion, NMC523
unit | kilowatt hour
battery cell mass share | 0.73
Exchanges
name | amount | unit | location | type | reference product | uncertainty type | loc | minimum | maximum | negative
market for battery capacity, Li-ion, NMC523 | 1 | kilowatt hour | GLO | production | battery capacity, Li-ion, NMC523
market for battery, Li-ion, NMC523 | 6.849315 | kilogram | GLO | technosphere | battery, Li-ion, NMC523 | 5 | 6.849315 | 6.22665 | 8.058018
market for used Li-ion battery | -6.849315 | kilogram | GLO | technosphere | used Li-ion battery | 5 | -6.849315 | -8.058018 | -6.22665 | TRUE
Activity | market for battery capacity, Li-ion, NMC622
comment | This dataset provides 1 kWh of battery gross capacity (NOT net), using a Li-ion NMC622 battery. Specific energy density in 2020: (min, mean, max) 0.200, 0.240, 0.280 kWh/kg cell. Battery management (BoP) mass share: 27%. Battery energy density in 2020: 0.180 kWh/kg battery. Battery mass per kWh: 6.85 kg. Lifetime: 1'000-1'500 cycles. Source for parameters: Hasselwander, S.; Meyer, M.; Österle, I. Techno-Economic Analysis of Different Battery Cell Chemistries for the Passenger Vehicle Market. Batteries 2023, 9, 379. https://doi.org/10.3390/batteries9070379.
location | GLO
production amount | 1
reference product | battery capacity, Li-ion, NMC622
unit | kilowatt hour
battery cell mass share | 0.73
Exchanges
name | amount | unit | location | type | reference product | uncertainty type | loc | minimum | maximum | negative
market for battery capacity, Li-ion, NMC622 | 1 | kilowatt hour | GLO | production | battery capacity, Li-ion, NMC622
market for battery, Li-ion, NMC622 | 5.707763 | kilogram | GLO | technosphere | battery, Li-ion, NMC622 | 5 | 5.707763 | 4.892368 | 6.849315
market for used Li-ion battery | -5.707763 | kilogram | GLO | technosphere | used Li-ion battery | 5 | -5.707763 | -6.849315 | -4.892368 | TRUE
Activity | market for battery capacity, Li-ion, NMC811
comment | This dataset provides 1 kWh of battery gross capacity (not NET), using a Li-ion NMC811 battery. Specific energy density in 2020: (min, mean, max) 0.240, 0.280, 0.340 kWh/kg cell. Battery management (BoP) mass share: 29%. Battery energy density in 2020: 0.20 kWh/kg battery. Battery mass per kWh: 5.03 kg. Lifetime: 1'000-1'200 cycles. Source for parameters: Hasselwander, S.; Meyer, M.; Österle, I. Techno-Economic Analysis of Different Battery Cell Chemistries for the Passenger Vehicle Market. Batteries 2023, 9, 379. https://doi.org/10.3390/batteries9070379.
location | GLO
production amount | 1
reference product | battery capacity, Li-ion, NMC811
unit | kilowatt hour
battery cell mass share
Exchanges | 0.1988
name | amount | unit | location | type | reference product | uncertainty type | loc | minimum | maximum | negative
market for battery capacity, Li-ion, NMC811 | 1 | kilowatt hour | GLO | production | battery capacity, Li-ion, NMC811
market for battery, Li-ion, NMC811, rechargeable, prismatic | 5.030181 | kilogram | GLO | technosphere | battery, Li-ion, NMC811, rechargeable, prismatic | 5 | 5.030181 | 4.142502 | 5.868545
market for used Li-ion battery | -5.030181 | kilogram | GLO | technosphere | used Li-ion battery | 5 | -5.030181 | -5.868545 | -4.142502 | TRUE
Activity | market for battery capacity, Li-ion, NMC955
comment | This dataset provides 1 kWh of battery gross capacity (not NET), using a Li-ion NMC955 battery. Specific energy density in 2020: (min, mean, max) 0.300, 0.340, 0.380 kWh/kg cell. Battery management (BoP) mass share: 29%. Battery energy density in 2030: 0.240 kWh/kg battery. Battery mass per kWh: 5.03 kg. Lifetime: 1'000-1'500 cycles. Source for parameters: Hasselwander, S.; Meyer, M.; Österle, I. Techno-Economic Analysis of Different Battery Cell Chemistries for the Passenger Vehicle Market. Batteries 2023, 9, 379. https://doi.org/10.3390/batteries9070379.
location | GLO
production amount | 1
reference product | battery capacity, Li-ion, NMC955
unit | kilowatt hour
battery cell mass share | 0.71
Exchanges
name | amount | unit | location | type | reference product | uncertainty type | loc | minimum | maximum | negative
market for battery capacity, Li-ion, NMC955 | 1 | kilowatt hour | GLO | production | battery capacity, Li-ion, NMC955
market for battery, Li-ion, NMC955 | 4.142502 | kilogram | GLO | technosphere | battery, Li-ion, NMC955 | 5 | 4.142502 | 3.706449 | 4.694836
market for used Li-ion battery | -4.142502 | kilogram | GLO | technosphere | used Li-ion battery | 5 | -4.142502 | -4.694836 | -3.706449 | TRUE
Activity | market for battery capacity, Li-ion, NCA
comment | This dataset provides 1 kWh of battery gross capacity (not NET), using a Li-ion NCA battery. Specific energy density in 2020: (min, mean, max) 0.240, 0.280, 0.340 kWh/kg cell. Battery management (BoP) mass share: 29%. Battery energy density in 2020: 0.20 kWh/kg battery. Battery mass per kWh: 5.03 kg. Lifetime: 800-1'600 cycles. Source for parameters: Hasselwander, S.; Meyer, M.; Österle, I. Techno-Economic Analysis of Different Battery Cell Chemistries for the Passenger Vehicle Market. Batteries 2023, 9, 379. https://doi.org/10.3390/batteries9070379.
location | GLO
production amount | 1
reference product | battery capacity, Li-ion, NCA
unit | kilowatt hour
battery cell mass share | 0.707
Exchanges
name | amount | unit | location | type | reference product | uncertainty type | loc | minimum | maximum | negative
market for battery capacity, Li-ion, NCA | 1 | kilowatt hour | GLO | production | battery capacity, Li-ion, NCA
market for battery, Li-ion, NCA, rechargeable, prismatic | 5.030181 | kilogram | GLO | technosphere | battery, Li-ion, NCA, rechargeable, prismatic | 5 | 5.030181 | 4.142502 | 5.868545
market for used Li-ion battery | -5.030181 | kilogram | GLO | technosphere | used Li-ion battery | 5 | -5.030181 | -5.868545 | -4.142502 | TRUE
Activity | market for battery capacity, Li-ion, LTO
comment | This dataset provides 1 kWh of battery gross capacity (NOT net), using a Li-ion LTO battery. Specific energy density in 2020: 0.085 kWh/kg cell. Battery management (BoP) mass share: 36%. Battery energy density in 2020: 0.053 kWh/kg battery. Battery mass per kWh: 18.4 kg. Lifetime: 10'000 cycles. Source for parameters: Life cycle assessment of battery electric buses. Transportation Research Part D: Transport and Environment. Linda Ager-Wick Ellingsen, Rebecca Jayne Thorne, Julia Wind, Erik Figenbaum, Mia Romare and Anders Nordelöf.
location | GLO
production amount | 1
reference product | battery capacity, Li-ion, LTO
unit | kilowatt hour
battery cell mass share | 0.64
Exchanges
name | amount | unit | location | type | reference product | uncertainty type | loc | minimum | maximum | negative
market for battery capacity, Li-ion, LTO | 1 | kilowatt hour | GLO | production | battery capacity, Li-ion, LTO
market for battery, Li-ion, LTO | 18.38235 | kilogram | GLO | technosphere | battery, Li-ion, LTO | 5 | 18.38235 | 13.78676 | 22.97794
market for used Li-ion battery | -18.38235 | kilogram | GLO | technosphere | used Li-ion battery | 5 | -18.38235 | -22.97794 | -13.78676 | TRUE
Activity | market for battery capacity, Li-ion, LiMn2O4
comment | This dataset provides 1 kWh of battery gross capacity (NOT net), using a Li-ion LMO battery. Specific energy density in 2020: 0.13 kWh/kg cell. Battery management (BoP) mass share: 13%. Battery energy density in 2020: 0.114 kWh/kg battery. Battery mass per kWh: 18.4 kg. Lifetime: 10'000 cycles. Source for parameters: Life cycle assessment of battery electric buses. Transportation Research Part D: Transport and Environment. Linda Ager-Wick Ellingsen, Rebecca Jayne Thorne, Julia Wind, Erik Figenbaum, Mia Romare and Anders Nordelöf.
location | GLO
production amount | 1
reference product | battery capacity, Li-ion, LiMn2O4
unit | kilowatt hour
battery cell mass share | 0.87
Exchanges
name | amount | unit | location | type | reference product | uncertainty type | loc | minimum | maximum | negative
market for battery capacity, Li-ion, LiMn2O4 | 1 | kilowatt hour | GLO | production | battery capacity, Li-ion, LiMn2O4
market for battery, Li-ion, LiMn2O4, rechargeable, prismatic | 8.75 | kilogram | GLO | technosphere | battery, Li-ion, LiMn2O4, rechargeable, prismatic | 5 | 8.75 | 6.5625 | 10.9375
market for used Li-ion battery | -8.75 | kilogram | GLO | technosphere | used Li-ion battery | 5 | -8.75 | -10.9375 | -6.5625 | TRUE
Activity | market for battery capacity, Li-sulfur, Li-S
comment | This dataset provides 1 kWh of battery gross capacity (NOT net), using a Li-ion Li-S battery. Specific energy density in 2020: 0.15 kWh/kg cell, 0.5 kWh/kg cell in the future. Battery management (BoP) mass share: 25%. Battery energy density in 2020: 0.11 kWh/kg battery. Battery mass per kWh: 8.9 kg. Cycle life: 800-1'500 or Lifetime: 225 kWh/kg. Source: Wickerts et al. (2023). Prospective Life Cycle Assessment of Lithium-Sulfur Batteries for Stationary Energy Storage. ACS Sustainable Chemistry & Engineering. https://doi.org/10.1021/acssuschemeng.3c00141
location | GLO
production amount | 1
reference product | battery capacity, Li-sulfur, Li-S
unit | kilowatt hour
battery cell mass share | 0.75
Exchanges
name | amount | unit | location | type | reference product | uncertainty type | loc | minimum | maximum | negative
market for battery capacity, Li-sulfur, Li-S | 1 | kilowatt hour | GLO | production | battery capacity, Li-sulfur, Li-S
market for battery, Li-sulfur, Li-S | 8.888889 | kilogram | GLO | technosphere | battery, Li-S | 5 | 8.888889 | 2.666667 | 9.52381
market for used Li-ion battery | -8.888889 | kilogram | GLO | technosphere | used Li-ion battery | 5 | -8.888889 | -9.52381 | -2.666667 | TRUE
Activity | market for battery capacity, Li-ion, Li-O2
comment | This dataset provides 1 kWh of battery gross capacity (NOT net), using a Lithium-oxygen Li-O2 battery. Specific energy density in 2020: 0.360 kWh/kg cell. Battery management (BoP) mass share: 45%. Battery energy density in 2020: 0.238 kWh/kg battery (excl. O2 tanks). System energy density in 2020: 0.198 kWh/kg battery (incl. O2 tanks). Battery mass per kWh: 5.05 kg. Battery lifetime: 305 kWh/kg (1.76 MJ/km x 2e5 km / 321 kg). Source for parameters: Originally from Wang, F., Deng, Y., & Yuan, C. (2020). Life cycle assessment of lithium oxygen battery for electric vehicles. Journal of Cleaner Production, 264, 121339. https://doi.org/10.1016/j.jclepro.2020.121339
location | GLO
production amount | 1
reference product | battery capacity, Li-ion, Li-O2
unit | kilowatt hour
battery cell mass share | 0.55
Exchanges
name | amount | unit | location | type | reference product | uncertainty type | loc | minimum | maximum | negative
market for battery capacity, Li-ion, Li-O2 | 1 | kilowatt hour | GLO | production | battery capacity, Li-ion, Li-O2
market for battery, Li-oxygen, Li-O2 | 5.050505 | kilogram | GLO | technosphere | battery, Li-O2 | 5 | 5.050505 | 3.787879 | 6.313131
market for used Li-ion battery | -5.050505 | kilogram | GLO | technosphere | used Li-ion battery | 5 | -5.050505 | -6.313131 | -3.787879 | TRUE
Activity | market for battery capacity, Sodium-ion, SiB
comment | This dataset provides 1 kWh of battery gross capacity (NOT net), using a Sodium-ion battery. Specific energy density in 2020: 0.157 kWh/kg cell. Battery management (BoP) mass share: 25%. Battery energy density in 2020: 0.12 kWh/kg battery. Battery mass per kWh: 8.5 kg. Lifetime: 628 kWh/kg cell (4000 cycles x 0.157 kWh) or 2'500-4'000 cycles. Source for parameters: Zhang, S., Steubing, B., Potter, H. K., Hansson, P. A., & Nordberg, Å. (2024). Future climate impacts of sodium-ion batteries. Resources, Conservation and Recycling, 202, 107362. https://doi.org/10.1016/j.resconrec.2023.107362. Min and max values from: Hasselwander, S.; Meyer, M.; Österle, I. Techno-Economic Analysis of Different Battery Cell Chemistries for the Passenger Vehicle Market. Batteries 2023, 9, 379. https://doi.org/10.3390/batteries9070379.
location | GLO
production amount | 1
reference product | battery capacity, Sodium-ion, SiB
unit | kilowatt hour
battery cell mass share | 0.75
Exchanges
name | amount | unit | location | type | reference product | uncertainty type | loc | minimum | maximum | negative
market for battery capacity, Sodium-ion, SiB | 1 | kilowatt hour | GLO | production | battery capacity, Sodium-ion, SiB
market for battery, Sodium-ion, SiB | 8.333333 | kilogram | GLO | technosphere | battery, SiB | 5 | 8.333333 | 6.060606 | 8.333333
market for used Li-ion battery | -8.333333 | kilogram | GLO | technosphere | used Li-ion battery | 5 | -8.333333 | -8.333333 | -6.060606 | TRUE
Activity | market for battery capacity, Sodium-Nickel-Chloride, Na-NiCl
comment | This dataset provides 1 kWh of battery gross capacity (NOT net), using a Sodium-Nickel-Chloride battery. Battery energy density in 2020: 0.116 kWh/kg battery. Battery mass per kWh: 8.62 kg. Lifetime: 1'000-2'500. Source for parameters: Dustmann C.-H. (2004) Advances in ZEBRA batteries. Journal of Power Sources 127, 85-93. and Turconi, A. (2007) Developments and Improvements in Zebra Nickel Sodium Chloride Batteries. EVS-23, Dec. 2-5, Anaheim, DE.
location | GLO
production amount | 1
reference product | battery capacity, Na-NiCl
unit | kilowatt hour
source | Inventories from ecoinvent 3.10
Exchanges
name | amount | unit | location | type | reference product | uncertainty type | loc | minimum | maximum | negative
market for battery capacity, Sodium-Nickel-Chloride, Na-NiCl | 1 | kilowatt hour | GLO | production | battery capacity, Na-NiCl
market for battery, NaCl | 8.62069 | kilogram | GLO | technosphere | battery, NaCl | 5 | 8.62069 | 6.465517 | 10.77586
market for used Li-ion battery | -8.62069 | kilogram | GLO | technosphere | used Li-ion battery | 5 | -8.62069 | -10.77586 | -6.465517 | TRUE